## Sheet1
% of ceramic in replacemet of sand | Fly ash | Sand | Ceramic | Cement | Compressive strength (Mpa)
0 | 40 | 40 | 0 | 20 | 10.75
10 | 40 | 36 | 4 | 20 | 10.71
20 | 40 | 32 | 8 | 20 | 10.8
30 | 40 | 28 | 12 | 20 | 12.2
40 | 40 | 24 | 16 | 20 | 13.74
50 | 40 | 20 | 20 | 20 | 12.4
100 | 40 | 0 | 40 | 20 | 11.41
7.101609 | 40 | 7.407094 | 30.87477 | 20 | 10.71099
80.73304 | 40 | 17.31692 | 17.30645 | 20 | 12.40012
42.75402 | 40 | 1.02965 | 37.77699 | 20 | 13.7379
99.08913 | 40 | 37.63112 | 19.61042 | 20 | 12.40012
71.16499 | 40 | 12.06531 | 5.559747 | 20 | 12.40012
70.24975 | 40 | 20.59422 | 10.92768 | 20 | 12.40012
72.65995 | 40 | 5.894189 | 9.844233 | 20 | 12.40012
51.68252 | 40 | 34.99805 | 38.16945 | 20 | 12.40012
31.32449 | 40 | 22.6391 | 31.26114 | 20 | 12.2
12.63822 | 40 | 25.81574 | 26.92135 | 20 | 10.71099
31.15156 | 40 | 4.270605 | 34.49484 | 20 | 12.2
94.6634 | 40 | 36.07017 | 37.7413 | 20 | 12.40012
2.049013 | 40 | 6.391657 | 36.75041 | 20 | 10.71099
27.21573 | 40 | 10.50825 | 19.30712 | 20 | 10.80021
14.79282 | 40 | 36.20065 | 38.74803 | 20 | 10.71099
0.6728757 | 40 | 17.81306 | 1.21618 | 20 | 10.71099
91.33156 | 40 | 35.84688 | 0.4833951 | 20 | 12.40012
69.46408 | 40 | 13.59938 | 21.98948 | 20 | 12.40012
50.72715 | 40 | 6.439467 | 1.686169 | 20 | 12.40012
88.38023 | 40 | 9.707361 | 19.84184 | 20 | 12.40012
38.82487 | 40 | 2.663316 | 36.54808 | 20 | 12.2
27.69294 | 40 | 36.43945 | 12.23583 | 20 | 10.80021
77.59747 | 40 | 19.76541 | 38.72879 | 20 | 12.40012
17.52249 | 40 | 10.33586 | 23.63886 | 20 | 10.71099
95.42232 | 40 | 15.15206 | 37.495 | 20 | 12.40012
94.1122 | 40 | 8.544815 | 18.02174 | 20 | 12.40012
29.5469 | 40 | 9.890305 | 36.76743 | 20 | 10.80021
12.84253 | 40 | 4.645487 | 22.49271 | 20 | 10.71099
96.25366 | 40 | 8.29178 | 22.21099 | 20 | 12.40012
55.48562 | 40 | 28.15933 | 8.940478 | 20 | 12.40012
25.14871 | 40 | 21.12999 | 16.93728 | 20 | 10.80021
51.11722 | 40 | 23.1766 | 30.02035 | 20 | 12.40012
16.26355 | 40 | 29.78554 | 27.46484 | 20 | 10.71099
54.66594 | 40 | 21.74503 | 23.18738 | 20 | 12.40012
48.23038 | 40 | 31.32086 | 12.36798 | 20 | 13.7379
67.07882 | 40 | 3.625602 | 5.474941 | 20 | 12.40012
52.61218 | 40 | 26.35169 | 21.83894 | 20 | 12.40012
86.01584 | 40 | 21.65234 | 31.05276 | 20 | 12.40012
90.85913 | 40 | 2.160787 | 3.755907 | 20 | 12.40012
63.11827 | 40 | 24.16601 | 26.69377 | 20 | 12.40012
33.97194 | 40 | 19.65677 | 32.99727 | 20 | 12.2
88.69163 | 40 | 5.986724 | 37.74096 | 20 | 12.40012
68.84635 | 40 | 6.744386 | 2.010159 | 20 | 12.40012
37.12654 | 40 | 1.274312 | 29.67307 | 20 | 12.2
2.867525 | 40 | 16.20648 | 6.747523 | 20 | 10.71099
21.75519 | 40 | 28.9997 | 33.13647 | 20 | 10.80021
56.60846 | 40 | 13.09051 | 27.12272 | 20 | 12.40012
90.20858 | 40 | 28.13736 | 26.06977 | 20 | 12.40012
74.32939 | 40 | 21.7081 | 31.91964 | 20 | 12.40012
93.8638 | 40 | 35.88223 | 36.0147 | 20 | 12.40012
44.1172 | 40 | 27.45883 | 36.7322 | 20 | 13.7379
80.95845 | 40 | 36.62135 | 36.57722 | 20 | 12.40012
87.21141 | 40 | 18.72386 | 16.2343 | 20 | 12.40012
66.37976 | 40 | 0.3208978 | 12.81066 | 20 | 12.40012
7.594154 | 40 | 27.8978 | 9.933556 | 20 | 10.71099
53.3055 | 40 | 12.04378 | 26.78605 | 20 | 12.40012
45.28572 | 40 | 3.965511 | 23.19236 | 20 | 13.7379
99.87729 | 40 | 13.51022 | 19.20131 | 20 | 12.40012
35.07238 | 40 | 36.56593 | 34.81142 | 20 | 12.2
97.68924 | 40 | 11.09297 | 17.78439 | 20 | 12.40012
33.49528 | 40 | 35.99812 | 36.35416 | 20 | 12.2
23.00873 | 40 | 15.45842 | 10.37619 | 20 | 10.80021
71.9705 | 40 | 7.943478 | 37.72897 | 20 | 12.40012
49.12102 | 40 | 4.040508 | 12.66195 | 20 | 13.7379
51.69163 | 40 | 2.000692 | 10.41925 | 20 | 12.40012
2.969047 | 40 | 34.05451 | 10.94117 | 20 | 10.71099
2.762585 | 40 | 19.58546 | 29.05596 | 20 | 10.71099
63.71886 | 40 | 13.97389 | 9.840279 | 20 | 12.40012
6.862602 | 40 | 20.82862 | 4.074171 | 20 | 10.71099
11.5811 | 40 | 14.49049 | 29.1967 | 20 | 10.71099
85.20064 | 40 | 1.86798 | 10.90331 | 20 | 12.40012
81.67419 | 40 | 15.34787 | 29.22833 | 20 | 12.40012
53.66293 | 40 | 26.49474 | 11.3398 | 20 | 12.40012
34.77304 | 40 | 1.164962 | 22.02828 | 20 | 12.2
8.233081 | 40 | 26.57101 | 7.154583 | 20 | 10.71099
5.034407 | 40 | 14.71026 | 14.3981 | 20 | 10.71099
52.98825 | 40 | 15.2808 | 23.86113 | 20 | 12.40012
96.5431 | 40 | 29.71897 | 30.33568 | 20 | 12.40012
20.6302 | 40 | 23.02115 | 39.11333 | 20 | 10.80021
57.08543 | 40 | 28.39411 | 32.29441 | 20 | 12.40012
41.29412 | 40 | 28.69485 | 12.71119 | 20 | 13.7379
64.01548 | 40 | 30.94527 | 5.975119 | 20 | 12.40012
27.99582 | 40 | 37.12525 | 24.66852 | 20 | 10.80021
31.26461 | 40 | 30.0966 | 11.76968 | 20 | 12.2
90.93168 | 40 | 26.26992 | 9.733898 | 20 | 12.40012
81.19202 | 40 | 5.419249 | 2.047602 | 20 | 12.40012
60.56161 | 40 | 37.02863 | 2.990534 | 20 | 12.40012
64.70414 | 40 | 3.055304 | 8.270389 | 20 | 12.40012
8.712169 | 40 | 1.317329 | 15.77467 | 20 | 10.71099
64.84201 | 40 | 11.7786 | 8.403088 | 20 | 12.40012
11.68519 | 40 | 33.66335 | 32.94258 | 20 | 10.71099
43.65214 | 40 | 17.40353 | 26.07897 | 20 | 13.7379
37.54567 | 40 | 24.22958 | 25.76084 | 20 | 12.2
27.6733 | 40 | 36.55065 | 12.00879 | 20 | 10.80021
66.42729 | 40 | 29.59549 | 8.121687 | 20 | 12.40012
23.58137 | 40 | 3.856551 | 11.65837 | 20 | 10.80021
54.57485 | 40 | 16.90734 | 37.7379 | 20 | 12.40012
59.58952 | 40 | 13.70792 | 20.51298 | 20 | 12.40012
57.30719 | 40 | 16.32483 | 19.61842 | 20 | 12.40012
6.097611 | 40 | 3.868913 | 28.57284 | 20 | 10.71099
89.48192 | 40 | 31.61661 | 2.405651 | 20 | 12.40012
11.06167 | 40 | 16.75159 | 30.92637 | 20 | 10.71099
2.649851 | 40 | 8.992909 | 28.85517 | 20 | 10.71099
65.29835 | 40 | 1.499851 | 35.87156 | 20 | 12.40012
67.63153 | 40 | 17.64507 | 17.56415 | 20 | 12.40012
63.42035 | 40 | 6.669092 | 21.43648 | 20 | 12.40012
11.34183 | 40 | 13.42968 | 17.33154 | 20 | 10.71099
66.93357 | 40 | 0.0263774 | 2.699201 | 20 | 12.40012
57.89381 | 40 | 22.90538 | 7.01609 | 20 | 12.40012
44.42817 | 40 | 24.76398 | 37.06913 | 20 | 13.7379
56.15778 | 40 | 27.97528 | 18.88091 | 20 | 12.40012
67.68391 | 40 | 32.24712 | 20.19943 | 20 | 12.40012
40.81789 | 40 | 19.53388 | 39.76945 | 20 | 13.7379
48.90029 | 40 | 10.08846 | 34.786 | 20 | 13.7379
87.59588 | 40 | 31.46426 | 12.4556 | 20 | 12.40012
91.21513 | 40 | 21.94428 | 30.89208 | 20 | 12.40012
90.01878 | 40 | 8.225543 | 23.20942 | 20 | 12.40012
33.16862 | 40 | 24.74883 | 8.72745 | 20 | 12.2
11.62193 | 40 | 19.86014 | 24.40322 | 20 | 10.71099
95.0649 | 40 | 5.419979 | 20.59488 | 20 | 12.40012
25.37638 | 40 | 11.13547 | 4.763768 | 20 | 10.80021
87.51143 | 40 | 18.86501 | 26.79551 | 20 | 12.40012
91.20755 | 40 | 14.32628 | 38.34483 | 20 | 12.40012
41.19619 | 40 | 2.082928 | 38.4048 | 20 | 13.7379
99.78528 | 40 | 3.225236 | 27.07364 | 20 | 12.40012
99.55726 | 40 | 30.75307 | 24.91463 | 20 | 12.40012
57.96233 | 40 | 22.38798 | 39.87432 | 20 | 12.40012
18.5189 | 40 | 9.606125 | 32.08542 | 20 | 10.71099
78.88849 | 40 | 35.48707 | 28.02984 | 20 | 12.40012
84.84757 | 40 | 16.13274 | 22.85523 | 20 | 12.40012
18.66107 | 40 | 6.036183 | 25.04321 | 20 | 10.71099
1.46033 | 40 | 29.1374 | 9.758765 | 20 | 10.71099
17.13487 | 40 | 17.66942 | 15.76135 | 20 | 10.71099
40.6522 | 40 | 15.42906 | 18.69246 | 20 | 13.7379
4.972562 | 40 | 5.039146 | 37.31142 | 20 | 10.71099
77.65741 | 40 | 7.807869 | 27.80303 | 20 | 12.40012
2.991111 | 40 | 36.1952 | 0.2802127 | 20 | 10.71099
89.35251 | 40 | 18.69721 | 17.65174 | 20 | 12.40012
99.23728 | 40 | 14.83169 | 20.884 | 20 | 12.40012
3.145434 | 40 | 38.58073 | 6.908692 | 20 | 10.71099
50.74057 | 40 | 29.3106 | 37.17188 | 20 | 12.40012
22.56573 | 40 | 12.44999 | 21.11103 | 20 | 10.80021
29.92473 | 40 | 28.03212 | 31.5664 | 20 | 10.80021
92.01121 | 40 | 5.276899 | 11.45013 | 20 | 12.40012
87.76093 | 40 | 37.6291 | 11.0944 | 20 | 12.40012
47.82173 | 40 | 25.60373 | 30.93885 | 20 | 13.7379
42.02293 | 40 | 39.32251 | 3.411709 | 20 | 13.7379
65.79274 | 40 | 35.98317 | 24.10213 | 20 | 12.40012
42.15469 | 40 | 33.63697 | 14.98787 | 20 | 13.7379
22.00255 | 40 | 18.812 | 21.97891 | 20 | 10.80021
20.54425 | 40 | 19.57904 | 10.30445 | 20 | 10.80021
4.849575 | 40 | 2.486667 | 24.68966 | 20 | 10.71099
41.91774 | 40 | 8.167776 | 8.983137 | 20 | 13.7379
40.36839 | 40 | 28.75716 | 26.93991 | 20 | 13.7379
5.494303 | 40 | 28.92659 | 26.87092 | 20 | 10.71099
43.1479 | 40 | 35.539 | 21.93052 | 20 | 13.7379
40.95856 | 40 | 20.10759 | 35.5867 | 20 | 13.7379
53.73225 | 40 | 28.8188 | 7.701364 | 20 | 12.40012
45.29251 | 40 | 28.97711 | 34.81598 | 20 | 13.7379
47.46369 | 40 | 14.49452 | 29.21158 | 20 | 13.7379
91.09439 | 40 | 10.66797 | 0.3970922 | 20 | 12.40012
64.71629 | 40 | 20.04563 | 39.6294 | 20 | 12.40012
53.29984 | 40 | 35.58328 | 28.75117 | 20 | 12.40012
60.01281 | 40 | 11.71143 | 35.66599 | 20 | 12.40012
32.65721 | 40 | 38.64885 | 7.644173 | 20 | 12.2
32.16201 | 40 | 22.60153 | 6.553734 | 20 | 12.2
95.44167 | 40 | 7.952479 | 0.4863599 | 20 | 12.40012
33.6749 | 40 | 17.4414 | 0.05079276 | 20 | 12.2
33.88699 | 40 | 13.70286 | 15.62298 | 20 | 12.2
58.27872 | 40 | 16.87471 | 23.45508 | 20 | 12.40012
78.75743 | 40 | 39.6589 | 7.77607 | 20 | 12.40012
20.03713 | 40 | 32.49582 | 19.54451 | 20 | 10.80021
80.28413 | 40 | 29.62124 | 17.5579 | 20 | 12.40012
35.86549 | 40 | 27.75308 | 34.42578 | 20 | 12.2
44.26634 | 40 | 7.599919 | 10.8899 | 20 | 13.7379
54.74391 | 40 | 35.04519 | 34.82893 | 20 | 12.40012
69.1224 | 40 | 17.80847 | 24.34678 | 20 | 12.40012
61.93762 | 40 | 25.07195 | 9.597752 | 20 | 12.40012
2.371227 | 40 | 2.672782 | 10.93607 | 20 | 10.71099
33.81588 | 40 | 9.424839 | 27.47149 | 20 | 12.2
68.28155 | 40 | 18.7846 | 11.60061 | 20 | 12.40012
48.93078 | 40 | 25.33319 | 16.48942 | 20 | 13.7379
4.467846 | 40 | 8.134913 | 2.613527 | 20 | 10.71099
49.3648 | 40 | 19.90321 | 32.07373 | 20 | 13.7379
57.47441 | 40 | 38.71947 | 38.3349 | 20 | 12.40012
4.496315 | 40 | 34.96947 | 9.25953 | 20 | 10.71099
68.19982 | 40 | 15.0446 | 12.25762 | 20 | 12.40012
16.10414 | 40 | 16.34452 | 1.922829 | 20 | 10.71099
74.38091 | 40 | 24.466 | 18.44657 | 20 | 12.40012
61.76974 | 40 | 30.55574 | 7.676754 | 20 | 12.40012
95.38425 | 40 | 4.39416 | 7.302348 | 20 | 12.40012
65.83606 | 40 | 28.2008 | 20.25882 | 20 | 12.40012
66.62442 | 40 | 24.06671 | 17.7399 | 20 | 12.40012
23.89601 | 40 | 34.14287 | 1.735267 | 20 | 10.80021
57.2149 | 40 | 28.25325 | 6.71889 | 20 | 12.40012
39.59388 | 40 | 24.58616 | 0.1527919 | 20 | 12.2
83.95511 | 40 | 14.89175 | 22.51459 | 20 | 12.40012
97.58331 | 40 | 31.95702 | 5.293087 | 20 | 12.40012
33.8944 | 40 | 22.27455 | 20.05213 | 20 | 12.2
65.86071 | 40 | 19.89565 | 8.239802 | 20 | 12.40012
8.499837 | 40 | 9.84384 | 21.62647 | 20 | 10.71099
85.2226 | 40 | 33.67668 | 32.83249 | 20 | 12.40012
16.01778 | 40 | 4.64207 | 0.09187701 | 20 | 10.71099
69.98738 | 40 | 38.4485 | 27.84907 | 20 | 12.40012
94.9542 | 40 | 35.94037 | 18.10991 | 20 | 12.40012
40.69023 | 40 | 27.2184 | 5.415972 | 20 | 13.7379
54.58336 | 40 | 23.16437 | 25.84084 | 20 | 12.40012
2.890291 | 40 | 23.00607 | 11.16313 | 20 | 10.71099
64.92715 | 40 | 4.033277 | 24.91872 | 20 | 12.40012
7.353936 | 40 | 28.61255 | 4.021437 | 20 | 10.71099
69.80815 | 40 | 21.85603 | 1.650717 | 20 | 12.40012
61.1884 | 40 | 35.01958 | 4.010887 | 20 | 12.40012
46.13561 | 40 | 1.330217 | 30.55171 | 20 | 13.7379
17.84434 | 40 | 15.31595 | 34.48554 | 20 | 10.71099
93.50666 | 40 | 10.64121 | 21.38559 | 20 | 12.40012
61.43435 | 40 | 10.6655 | 3.101192 | 20 | 12.40012
25.6805 | 40 | 13.38892 | 36.29357 | 20 | 10.80021
30.89259 | 40 | 35.2811 | 2.81127 | 20 | 12.2
65.84981 | 40 | 31.59781 | 25.92616 | 20 | 12.40012
15.3184 | 40 | 9.860417 | 31.39925 | 20 | 10.71099
20.60235 | 40 | 20.46842 | 30.16092 | 20 | 10.80021
72.30189 | 40 | 3.413738 | 30.55974 | 20 | 12.40012
12.60597 | 40 | 23.08965 | 28.26364 | 20 | 10.71099
96.11617 | 40 | 38.795 | 28.30062 | 20 | 12.40012
71.81353 | 40 | 29.25913 | 18.91766 | 20 | 12.40012
44.04572 | 40 | 3.767911 | 6.970921 | 20 | 13.7379
80.7308 | 40 | 10.36872 | 10.69071 | 20 | 12.40012
23.29057 | 40 | 6.396262 | 20.45997 | 20 | 10.80021
67.58558 | 40 | 38.08117 | 32.86555 | 20 | 12.40012
31.25317 | 40 | 17.59715 | 13.09994 | 20 | 12.2
19.38781 | 40 | 28.90289 | 14.82354 | 20 | 10.71099
78.63235 | 40 | 35.49007 | 8.493465 | 20 | 12.40012
97.79184 | 40 | 13.87228 | 38.48877 | 20 | 12.40012
39.96623 | 40 | 0.8956689 | 19.94784 | 20 | 12.2
41.93306 | 40 | 5.18656 | 2.214555 | 20 | 13.7379
31.58401 | 40 | 34.55897 | 4.637038 | 20 | 12.2
33.10972 | 40 | 23.92503 | 17.18096 | 20 | 12.2
43.93907 | 40 | 2.312858 | 21.7177 | 20 | 13.7379
98.8565 | 40 | 7.773428 | 9.000951 | 20 | 12.40012
38.24586 | 40 | 24.88484 | 2.972275 | 20 | 12.2
47.09446 | 40 | 35.21351 | 24.7227 | 20 | 13.7379
95.62282 | 40 | 27.19786 | 37.13029 | 20 | 12.40012
37.73972 | 40 | 32.72629 | 8.726177 | 20 | 12.2
71.7284 | 40 | 35.86878 | 25.86322 | 20 | 12.40012
79.87161 | 40 | 24.52575 | 2.234477 | 20 | 12.40012
30.52419 | 40 | 39.89263 | 4.279168 | 20 | 12.2
31.51384 | 40 | 28.73239 | 1.606137 | 20 | 12.2
67.08881 | 40 | 9.110385 | 34.99784 | 20 | 12.40012
28.01665 | 40 | 38.38407 | 35.99518 | 20 | 10.80021
18.71696 | 40 | 9.013407 | 8.231026 | 20 | 10.71099
63.77696 | 40 | 7.765877 | 9.114972 | 20 | 12.40012
38.34199 | 40 | 0.6416584 | 22.37126 | 20 | 12.2
66.11524 | 40 | 15.85328 | 31.09783 | 20 | 12.40012
31.26027 | 40 | 34.08756 | 39.25045 | 20 | 12.2
49.85355 | 40 | 17.29842 | 26.54561 | 20 | 13.7379
4.934386 | 40 | 0.4507824 | 33.99314 | 20 | 10.71099
81.33743 | 40 | 28.70446 | 29.68334 | 20 | 12.40012
46.74311 | 40 | 39.36861 | 12.51877 | 20 | 13.7379
49.61004 | 40 | 2.493438 | 35.34879 | 20 | 13.7379
93.82836 | 40 | 39.35782 | 12.96923 | 20 | 12.40012
48.88237 | 40 | 35.65096 | 15.9873 | 20 | 13.7379
38.63255 | 40 | 22.06804 | 34.60374 | 20 | 12.2
54.00364 | 40 | 25.99399 | 34.801 | 20 | 12.40012
19.13516 | 40 | 21.15615 | 18.99385 | 20 | 10.71099
77.28583 | 40 | 0.8162718 | 16.44482 | 20 | 12.40012
93.62199 | 40 | 37.5992 | 17.81485 | 20 | 12.40012
21.95672 | 40 | 10.87299 | 3.681785 | 20 | 10.80021
29.77504 | 40 | 2.273051 | 17.86738 | 20 | 10.80021
67.49997 | 40 | 14.33105 | 18.62472 | 20 | 12.40012
94.53258 | 40 | 11.6085 | 18.81309 | 20 | 12.40012
32.21088 | 40 | 11.66226 | 28.24178 | 20 | 12.2
66.56414 | 40 | 26.12431 | 24.23864 | 20 | 12.40012
47.7647 | 40 | 38.16471 | 0.3694836 | 20 | 13.7379
21.94726 | 40 | 4.708134 | 27.4543 | 20 | 10.80021
4.970371 | 40 | 5.735155 | 29.64957 | 20 | 10.71099
21.60135 | 40 | 14.98228 | 28.90987 | 20 | 10.80021
39.36957 | 40 | 13.31662 | 6.415862 | 20 | 12.2
21.14475 | 40 | 8.875676 | 25.78586 | 20 | 10.80021
80.11923 | 40 | 4.143372 | 31.07755 | 20 | 12.40012
57.57481 | 40 | 34.09634 | 12.82244 | 20 | 12.40012
78.94821 | 40 | 35.90834 | 29.56633 | 20 | 12.40012
82.2067 | 40 | 6.819109 | 17.72562 | 20 | 12.40012
21.86846 | 40 | 9.452667 | 28.47081 | 20 | 10.80021
62.42645 | 40 | 22.16648 | 5.789305 | 20 | 12.40012
15.95927 | 40 | 9.580097 | 36.30834 | 20 | 10.71099
43.94697 | 40 | 33.38912 | 9.995791 | 20 | 13.7379
32.20096 | 40 | 11.84603 | 4.403581 | 20 | 12.2
64.90733 | 40 | 10.93891 | 38.25004 | 20 | 12.40012
73.94298 | 40 | 38.56674 | 38.467 | 20 | 12.40012
11.82745 | 40 | 17.24329 | 27.24198 | 20 | 10.71099
5.003575 | 40 | 26.55776 | 24.89732 | 20 | 10.71099
91.20996 | 40 | 14.62633 | 0.2634852 | 20 | 12.40012
96.24922 | 40 | 17.1076 | 4.307876 | 20 | 12.40012
81.2337 | 40 | 11.44359 | 35.32233 | 20 | 12.40012
38.59044 | 40 | 0.284415 | 1.795377 | 20 | 12.2
87.41779 | 40 | 29.29694 | 26.3218 | 20 | 12.40012
49.84081 | 40 | 21.19935 | 15.34066 | 20 | 13.7379
27.69688 | 40 | 34.89147 | 13.65417 | 20 | 10.80021
56.15432 | 40 | 1.317827 | 25.62788 | 20 | 12.40012
23.70511 | 40 | 11.60154 | 33.08471 | 20 | 10.80021